## Narrative
| ENVIRONMENTAL LABORATORY | [5 empty] | Date Collected: | 2011-10-07
| Project Name: Sanders | [5 empty] | Date Recieved: | 2011-10-07
| Project Location: Buzzard's Bay, MA | [5 empty] | Date Analyzed: | 2012-05-16
Preparation Method: ASTM D421-85 (reapproved 2002)
Analysis Method: ASTM D 422-63 (reapproved 2002) - Sieve Nos. 4, 10, 40, 100, 200
Lab SOP: Particle Size Analysis of Sediments - Without Hydrometer (October 2011)
Received By: RBL |  |  | Analyzed By: CGB |  |  | Checked By: RBL
Discussion: Four samples were received by the lab upon completion of field activities. There were no deviations from the established laboratory testing protocols during preparation or analysis.
QA/QC Narrative: Not requested
Summary of Results:
Sample ID | %Cobble | %Gravel |  | %Sand |  |  | %Fines
|  | Coarse | Fine | Coarse | Medium | Fine
SA-A | ND | 0 | 63.74414 | 2.453819 | 11.08354 | 7.802592 | 14.91591
SA-B | ND | 0 | 0.3191489 | 0.177305 | 3.510638 | 29.37943 | 66.61348
SA-C | ND | 0 | 2.867502 | 3.04878 | 60.0857 | 29.54845 | 4.449572
SA-D | ND | 0 | 74.12224 | 1.343736 | 2.687473 | 2.860858 | 18.9857

## SA-A
| Project Name: Sanders | [5 empty] | Date: | 2012-05-16
Project Location: Buzzard's Bay, MA
| Sample ID: | SA-A
Particle Size Analysis - ASTM D 422-63 (reapproved 2002)
%Cobble | %Gravel |  | %Sand |  |  | %Fines
| Coarse | Fine | Coarse | Medium | Fine | Silt | Clay
ND | 0 | 63.74414 | 2.453819 | 11.08354 | 7.802592 | 14.91591
D10 | D15 | D30 | D50 | D60 | D85 | Cc | Cu
#VALUE! | 0.0788125 | 1.45972 | 7.822502 | 10.058 | 15.64675 | #VALUE! | #VALUE!
Original Sample Weight (g) |  |  | 362.7 | Post Wash Weight (g) |  |  | 349
Sieve | Sieve Size (mm) | Sieve Weight (g) | Shaken Weight (g) | Weight Retained (g) | Percent Retained | Cum. Percent Retained | Percent Finer
3" | 76.2 | - | - | 0 | 0 | 0 | 100
3/4" | 19 | 543.1 | 579.7 | 0 | 0 | 0 | 100
#4 | 4.75 | 489.3 | 720.5 | 231.2 | 63.74414 | 63.74414 | 36.25586
#10 | 2 | 460 | 468.9 | 8.9 | 2.453819 | 66.19796 | 33.80204
#40 | 0.425 | 352.9 | 393.1 | 40.2 | 11.08354 | 77.2815 | 22.7185
#100 | 0.15 | 328.9 | 351.2 | 22.3 | 6.148332 | 83.42983 | 16.57017
#200 | 0.075 | 316.6 | 322.6 | 6 | 1.65426 | 85.08409 | 14.91591
Sample Notes: SP- Majority of sample is slipper shells. Sediment is medium to fine, dark brown, sub-angular and sub-rounded sand and silt
4
10
40
100
3/4"
3"
200

## SA-B
| Project Name: Sanders | [5 empty] | Date: | 2012-05-16
Project Location: Buzzard's Bay, MA
| Sample ID: | SA-B
Particle Size Analysis - ASTM D 422-63 (reapproved 2002)
%Cobble | %Gravel |  | %Sand |  |  | %Fines
| Coarse | Fine | Coarse | Medium | Fine | Silt | Clay
ND | 0 | 0.3191489 | 0.177305 | 3.510638 | 29.37943 | 66.61348
D10 | D15 | D30 | D50 | D60 | D85 | Cc | Cu
#VALUE! | #VALUE! | #VALUE! | #VALUE! | #VALUE! | 0.1409669 | #VALUE! | #VALUE!
Original Sample Weight (g) |  |  | 564 | Post Wash Weight (g) |  |  | 208.4
Sieve | Sieve Size (mm) | Sieve Weight (g) | Shaken Weight (g) | Weight Retained (g) | Percent Retained | Cum. Percent Retained | Percent Finer
3" | 76.2 | - | - | 0 | 0 | 0 | 100
3/4" | 19 | - | - | 0 | 0 | 0 | 100
#4 | 4.75 | 494 | 495.8 | 1.8 | 0.3191489 | 0.3191489 | 99.68085
#10 | 2 | 470.4 | 471.4 | 1 | 0.177305 | 0.4964539 | 99.50355
#40 | 0.425 | 354.8 | 374.6 | 19.8 | 3.510638 | 4.007092 | 95.99291
#100 | 0.15 | 325.6 | 373.4 | 47.8 | 8.475177 | 12.48227 | 87.51773
#200 | 0.075 | 313.5 | 431.4 | 117.9 | 20.90426 | 33.38652 | 66.61348
Sample Notes: SP- Medium and fine, dark brown, sub-angular and sub-rounded sand and silt.
4
10
40
100
3/4"
3"
200

## SA-C
| Project Name: Sanders | [5 empty] | Date: | 2012-05-16
Project Location: Buzzard's Bay, MA
| Sample ID: | SA-C
Particle Size Analysis - ASTM D 422-63 (reapproved 2002)
%Cobble | %Gravel |  | %Sand |  |  | %Fines
| Coarse | Fine | Coarse | Medium | Fine | Silt | Clay
ND | 0 | 2.867502 | 3.04878 | 60.0857 | 29.54845 | 4.449572
D10 | D15 | D30 | D50 | D60 | D85 | Cc | Cu
0.1956443 | 0.2434307 | 0.3867898 | 0.8444528 | 1.106578 | 1.761892 | 3.573185 | 5.656072
Original Sample Weight (g) |  |  | 606.8 | Post Wash Weight (g) |  |  | 588.6
Sieve | Sieve Size (mm) | Sieve Weight (g) | Shaken Weight (g) | Weight Retained (g) | Percent Retained | Cum. Percent Retained | Percent Finer
3" | 76.2 | - | - | 0 | 0 | 0 | 100
3/4" | 19 | 543.2 | 552.6 | 0 | 0 | 0 | 100
#4 | 4.75 | 494.1 | 511.5 | 17.4 | 2.867502 | 2.867502 | 97.1325
#10 | 2 | 470.4 | 488.9 | 18.5 | 3.04878 | 5.916282 | 94.08372
#40 | 0.425 | 354.8 | 719.4 | 364.6 | 60.0857 | 66.00198 | 33.99802
#100 | 0.15 | 325.6 | 500.2 | 174.6 | 28.7739 | 94.77587 | 5.224127
#200 | 0.075 | 313.7 | 318.4 | 4.7 | 0.774555 | 95.55043 | 4.449572
Sample Notes: SP- Coarse to medium, sub-angular, tan sand. Several whole slipper shells and crushed shells.
4
10
40
100
3/4"
3"
200

## SA-D
| Project Name: Sanders | [5 empty] | Date: | 2012-05-16
Project Location: Buzzard's Bay, MA
| Sample ID: | SA-D
Particle Size Analysis - ASTM D 422-63 (reapproved 2002)
%Cobble | %Gravel |  | %Sand |  |  | %Fines
| Coarse | Fine | Coarse | Medium | Fine | Silt | Clay
ND | 0 | 74.12224 | 1.343736 | 2.687473 | 2.860858 | 18.9857
D10 | D15 | D30 | D50 | D60 | D85 | Cc | Cu
#VALUE! | #VALUE! | 5.5425 | 9.3875 | 11.31 | 16.11625 | #VALUE! | #VALUE!
Original Sample Weight (g) |  |  | 230.7 | Post Wash Weight (g) |  |  | 226.2
Sieve | Sieve Size (mm) | Sieve Weight (g) | Shaken Weight (g) | Weight Retained (g) | Percent Retained | Cum. Percent Retained | Percent Finer
3" | 76.2 | - | - | 0 | 0 | 0 | 100
3/4" | 19 | 543 | 582.4 | 0 | 0 | 0 | 100
#4 | 4.75 | 489.3 | 660.3 | 171 | 74.12224 | 74.12224 | 25.87776
#10 | 2 | 463.6 | 466.7 | 3.1 | 1.343736 | 75.46597 | 24.53403
#40 | 0.425 | 352.8 | 359 | 6.2 | 2.687473 | 78.15345 | 21.84655
#100 | 0.15 | 328.9 | 334.4 | 5.5 | 2.384049 | 80.53749 | 19.46251
#200 | 0.075 | 316.6 | 317.7 | 1.1 | 0.4768097 | 81.0143 | 18.9857
Sample Notes: SP- Sample is mostly slipper shells with medium to fine, sub-angular and sub-rounded, dark brown sand and silt.
4
10
40
100
3/4"
3"
200