## Narrative
| CAF ENVIRONMENTAL LABORATORY | [5 empty] | Date Collected: | 2012-08-12
| Project Name: Sanders | [5 empty] | Date Recieved: | 2012-08-20
| Project Location: Buzzard's Bay, MA | [5 empty] | Date Analyzed: | 2012-09-24
Preparation Method: ASTM D421-85 (reapproved 2002)
Analysis Method: ASTM D 422-63 (reapproved 2002) - Sieve Nos. 4, 10, 40, 100, 200
Lab SOP: Particle Size Analysis of Sediments - Without Hydrometer (October 2011)
Received By: RBL |  |  | Analyzed By: CGB |  |  | Checked By: RBL
Discussion: Four samples were received by the lab upon completion of field activities. There were no deviations from the established laboratory testing protocols during preparation or analysis.
QA/QC Narrative: Not requested
Summary of Results:
Sample ID | %Cobble | %Gravel |  | %Sand |  |  | %Fines
|  | Coarse | Fine | Coarse | Medium | Fine
E | ND | 0 | 9.359462 | 3.363557 | 52.32524 | 33.63557 | 1.316174
F | ND | 0 | 0 | 0.02065262 | 0.9500207 | 3.738125 | 95.2912
G | ND | 0 | 0.01456452 | 0.1456452 | 23.69648 | 44.69851 | 31.4448
H | ND | 0 | 0.01582028 | 0.07910141 | 12.22908 | 29.80541 | 57.87059

## E
| Project Name: Sanders | [5 empty] | Date: | 2012-09-24
Project Location: Buzzard's Bay, MA
| Sample ID: | E
Particle Size Analysis - ASTM D 422-63 (reapproved 2002)
%Cobble | %Gravel |  | %Sand |  |  | %Fines
| Coarse | Fine | Coarse | Medium | Fine | Silt | Clay
ND | 0 | 9.359462 | 3.363557 | 52.32524 | 33.63557 | 1.316174
D10 | D15 | D30 | D50 | D60 | D85 | Cc | Cu
0.2140265 | 0.2563028 | 0.3831317 | 0.8779556 | 1.178958 | 1.931462 | 3.036773 | 5.508464
Original Sample Weight (g) |  |  | 341.9 | Post Wash Weight (g) |  |  | -
Sieve | Sieve Size (mm) | Sieve Weight (g) | Shaken Weight (g) | Weight Retained (g) | Percent Retained | Cum. Percent Retained | Percent Finer
3" | 76.2 | - | - | 0 | 0 | 0 | 100
3/4" | 19 | - | - | 0 | 0 | 0 | 100
#4 | 4.75 | 494 | 526 | 32 | 9.359462 | 9.359462 | 90.64054
#10 | 2 | 463.7 | 475.2 | 11.5 | 3.363557 | 12.72302 | 87.27698
#40 | 0.425 | 352.9 | 531.8 | 178.9 | 52.32524 | 65.04826 | 34.95174
#100 | 0.15 | 325.7 | 436.9 | 111.2 | 32.52413 | 97.57239 | 2.42761
#200 | 0.075 | 316.7 | 320.5 | 3.8 | 1.111436 | 98.68383 | 1.316174
Sample Notes: SP- Sediment is medium to coarse, dark brown, sub-angular sand. Some shell fragments and gravel present (largest gravel= 2cm).
4
10
40
100
3/4"
3"
200

## F
| Project Name: Sanders | [5 empty] | Date: | 2012-09-24
Project Location: Buzzard's Bay, MA
| Sample ID: | F
Particle Size Analysis - ASTM D 422-63 (reapproved 2002)
%Cobble | %Gravel |  | %Sand |  |  | %Fines
| Coarse | Fine | Coarse | Medium | Fine | Silt | Clay
ND | 0 | 0 | 0.02065262 | 0.9500207 | 3.738125 | 95.2912
D10 | D15 | D30 | D50 | D60 | D85 | Cc | Cu
- | - | - | - | - | - | - | -
Original Sample Weight (g) |  |  | 484.2 | Post Wash Weight (g) |  |  | 24.2
Sieve | Sieve Size (mm) | Sieve Weight (g) | Shaken Weight (g) | Weight Retained (g) | Percent Retained | Cum. Percent Retained | Percent Finer
3" | 76.2 | - | - | 0 | 0 | 0 | 100
3/4" | 19 | - | - | 0 | 0 | 0 | 100
#4 | 4.75 | 489.3 | 489.3 | 0 | 0 | 0 | 100
#10 | 2 | 470.4 | 470.5 | 0.1 | 0.02065262 | 0.02065262 | 99.97935
#40 | 0.425 | 354.6 | 359.2 | 4.6 | 0.9500207 | 0.9706733 | 99.02933
#100 | 0.15 | 328.9 | 338.5 | 9.6 | 1.982652 | 2.953325 | 97.04667
#200 | 0.075 | 313.6 | 322.1 | 8.5 | 1.755473 | 4.708798 | 95.2912
Sample Notes: SP- Before wash sediment is dark black, sticky silt. After wash sediment is grey/light grey, fine to coarse, subangular sand and silt. Some broken shell fragments and mica flakes present.
4
10
40
100
3/4"
3"
200

## G
| Project Name: Sanders | [5 empty] | Date: | 2012-09-24
Project Location: Buzzard's Bay, MA
| Sample ID: | G
Particle Size Analysis - ASTM D 422-63 (reapproved 2002)
%Cobble | %Gravel |  | %Sand |  |  | %Fines
| Coarse | Fine | Coarse | Medium | Fine | Silt | Clay
ND | 0 | 0.01456452 | 0.1456452 | 23.69648 | 44.69851 | 31.4448
D10 | D15 | D30 | D50 | D60 | D85 | Cc | Cu
- | - | - | 0.2529453 | 0.3187574 | 1.013665 | - | -
Original Sample Weight (g) |  |  | 686.6 | Post Wash Weight (g) |  |  | 470.6
Sieve | Sieve Size (mm) | Sieve Weight (g) | Shaken Weight (g) | Weight Retained (g) | Percent Retained | Cum. Percent Retained | Percent Finer
3" | 76.2 | - | - | 0 | 0 | 0 | 100
3/4" | 19 | - | - | 0 | 0 | 0 | 100
#4 | 4.75 | 494 | 494.1 | 0.1 | 0.01456452 | 0.01456452 | 99.98544
#10 | 2 | 463.6 | 464.6 | 1 | 0.1456452 | 0.1602097 | 99.83979
#40 | 0.425 | 352.9 | 515.6 | 162.7 | 23.69648 | 23.85669 | 76.14331
#100 | 0.15 | 325.6 | 612.5 | 286.9 | 41.78561 | 65.6423 | 34.3577
#200 | 0.075 | 316.6 | 336.6 | 20 | 2.912904 | 68.5552 | 31.4448
Sample Notes: SP- Grey/light grey, subangular, medium to coarse sand with some shell fragments.
4
10
40
100
3/4"
3"
200

## H
| Project Name: Sanders | [5 empty] | Date: | 2012-09-24
Project Location: Buzzard's Bay, MA
| Sample ID: | SA-D
Particle Size Analysis - ASTM D 422-63 (reapproved 2002)
%Cobble | %Gravel |  | %Sand |  |  | %Fines
| Coarse | Fine | Coarse | Medium | Fine | Silt | Clay
ND | 0 | 0.01582028 | 0.07910141 | 12.22908 | 29.80541 | 57.87059
D10 | D15 | D30 | D50 | D60 | D85 | Cc | Cu
- | - | - | - | 0.1539662 | 0.3987937 | - | -
Original Sample Weight (g) |  |  | 632.1 | Post Wash Weight (g) |  |  | 266.3
Sieve | Sieve Size (mm) | Sieve Weight (g) | Shaken Weight (g) | Weight Retained (g) | Percent Retained | Cum. Percent Retained | Percent Finer
3" | 76.2 | - | - | 0 | 0 | 0 | 100
3/4" | 19 | - | - | 0 | 0 | 0 | 100
#4 | 4.75 | 494 | 494.1 | 0.1 | 0.01582028 | 0.01582028 | 99.98418
#10 | 2 | 463.6 | 464.1 | 0.5 | 0.07910141 | 0.09492169 | 99.90508
#40 | 0.425 | 352.9 | 430.2 | 77.3 | 12.22908 | 12.324 | 87.676
#100 | 0.15 | 325.6 | 503.1 | 177.5 | 28.081 | 40.405 | 59.595
#200 | 0.075 | 316.6 | 327.5 | 10.9 | 1.724411 | 42.12941 | 57.87059
Sample Notes: SP- Before wash sediment is sticky, black silt with a sulfur odor. After wash, sediment is grey, medium to coarse, subangular sand with some broken shell.
4
10
40
100
3/4"
3"
200